## Summary
Approach 1 | Use corrected solubility. S_sc = S_am*(1-w_cr). | # Louis notes
Sensitivity on swelling ratio?
Slope of Mass increase vs. density decreases with higher T. → volume swelling more than mass uptake at higher T.
Solubility (absolute adsorption)
|  | T [°C] | P[bar] | ρexp[g/cc] | mco2/mPoly[gCO2/gPoly] | mco2/mPoly[%] | Swelling ratio
|  | 23.8 | 5.0808 | 0.009252521 | 0.001758489 | 0.1758489 | 0.009
|  | 23.8 | 10.044 | 0.01876764 | 0.003788069 | 0.3788069 | 0.019
|  | 23.8 | 20.03 | 0.03972136 | 0.008177678 | 0.8177678 | 0.037
|  | 23.84 | 29.9914 | 0.06379652 | 0.01337768 | 1.337768 | 0.056
|  | 23.82 | 39.8124 | 0.09258753 | 0.01982264 | 1.982264 | 0.076
|  | 23.8 | 50.0824 | 0.130994 | 0.02833722 | 2.833722 | 0.099
|  | T [°C] | P[bar] | ρexp[g/cc] | mco2/mPoly[gCO2/gPoly] | mco2/mPoly[%] | Swelling ratio
|  | 33.8 | 5.0138 | 0.008785518 | 0.001782873 | 0.1782873 | 0.01
|  | 33.8 | 9.9914 | 0.01791063 | 0.003508655 | 0.3508655 | 0.016
|  | 33.8 | 49.6692 | 0.1163533 | 0.02309835 | 2.309835 | 0.081
|  | 34.08 | 49.6814 | 0.1160871 | 0.02269638 | 2.269638 | 0.081
|  | 33.8 | 80.3576 | 0.3729817 | 0.05564276 | 5.564276 | 0.122
|  | 33.8 | 100.2838 | 0.6992521 | 0.09838943 | 9.838943 | 0.132
|  | 33.8 | 201.3906 | 0.8617443 | 0.1307672 | 13.07672 | 0.144
|  | T [°C] | P[bar] | ρexp[g/cc] | mco2/mPoly[gCO2/gPoly] | mco2/mPoly[%] | Swelling ratio
|  | 50.78 | 5.103 | 0.008480752 | 0.001843133 | 0.1843133 | 0.008
|  | 50.8 | 10.1384 | 0.01716315 | 0.003188365 | 0.3188365 | 0.011
|  | 50.8 | 50.0374 | 0.1042594 | 0.01792501 | 1.792501 | 0.061
|  | 50.8 | 101.0376 | 0.3788735 | 0.05254249 | 5.254249 | 0.113
|  | 50.8 | 200.8766 | 0.7780628 | 0.1116169 | 11.16169 | 0.141

## omega_cr
T (°C) | omega_cr_HDPE | ref | rho_cr_HDPE_converged (g/cm3)
25 | 0.6872 | https://doi.org/10.1016/j.polymer.2015.01.012 | 0.71485
35 | 0.6827 | https://doi.org/10.1016/j.polymer.2015.01.012 | 0.7267492
50 | 0.6781 | https://doi.org/10.1016/j.polymer.2015.01.012 | 0.7431089

## rho_cr
T (°C) | rho_cr_HDPE (g/cm3) | ref
25 | 1 | https://doi.org/10.1016/j.polymer.2015.01.012
35 | 1 | https://doi.org/10.1016/j.polymer.2015.01.012
50 | 1 | https://doi.org/10.1016/j.polymer.2015.01.012

## aux data
ms [g] | Mw [g/mol] | Vsk [cc] | Vs [cc] | Vbasket [cc] | ρ_pol [g/cc] | m_met_empty [g] | V_met_empty [cc] | m_met_filled [g] | V_met_filled [cc]
0.842817 | 44.01 | 4.364 | 0.886726 | 0.666823 | 0.9504819 | 5.285213 | 0.666823 | 6.12803 | 1.553549

## 25C
T[C] | P[bar] | MP1[g] | MP2[g] | ZP[g] | MP1*[g] | MP2*[g] | msk[g] | ρ[g/cc] | ρSW[g/cc] | ρSAFT[g/cc]
24.8 | 1e-05 | 6.1282 | 25.749778 | 0.000186 | 6.128014 | 25.749592 | 19.621578 | 0 | 0 | 0
24.8 | 5.0808 | 6.106794 | 25.687994 | -0.00827 | 6.115064 | 25.696264 | 19.5812 | 0.009252521 | 0.009264451 | 0.009237919
24.8 | 10.044 | 6.084564 | 25.62424 | -0.017186 | 6.10175 | 25.641426 | 19.539676 | 0.01876764 | 0.018818335 | 0.01872289
24.8 | 20.03 | 6.034196 | 25.48243 | -0.037714 | 6.07191 | 25.520144 | 19.448234 | 0.03972136 | 0.039879726 | 0.03952211
24.84 | 29.9914 | 5.975714 | 25.318884 | -0.061312 | 6.037026 | 25.380196 | 19.34317 | 0.06379652 | 0.0641313 | 0.06335716
24.82 | 39.8124 | 5.904782 | 25.122308 | -0.089876 | 5.994658 | 25.212184 | 19.217526 | 0.09258753 | 0.09287481 | 0.09145391
24.8 | 50.0824 | 5.809928 | 24.859848 | -0.12698 | 5.936908 | 24.986828 | 19.04992 | 0.130994 | 0.131973485 | 0.1293738

## 35C
T[C] | P[bar] | MP1[g] | MP2[g] | ZP[g] | MP1*[g] | MP2*[g] | msk[g] | ρ[g/cc] | ρSW[g/cc] | ρSAFT[g/cc]
34.7 | 1e-05 | 6.25601 | 25.87773 | 0.127682 | 6.128328 | 25.750048 | 19.62172 | 0 | 0 | 0
34.8 | 5.0138 | 6.234836 | 25.818216 | 0.11903 | 6.115806 | 25.699186 | 19.58338 | 0.008785518 | 0.008816921 | 0.00879721
34.8 | 9.9914 | 6.21284 | 25.756398 | 0.109932 | 6.102908 | 25.646466 | 19.543558 | 0.01791063 | 0.017995933 | 0.01792674
34.8 | 49.6692 | 5.973326 | 25.08728 | 0.014946 | 5.95838 | 25.072334 | 19.113954 | 0.1163533 | 0.117126437 | 0.1159161
35.08 | 49.6814 | 5.973512 | 25.088628 | 0.015038 | 5.958474 | 25.07359 | 19.115116 | 0.1160871 | 0.117281107 | 0.1159584
34.8 | 80.3576 | 5.359624 | 23.353652 | -0.195508 | 5.555132 | 23.54916 | 17.994028 | 0.3729817 | 0.469846272 | 0.4408937
34.8 | 100.2838 | 4.50589 | 21.076074 | -0.536896 | 5.042786 | 21.61297 | 16.570184 | 0.6992521 | 0.71653425 | 0.6694548
34.8 | 201.3906 | 4.084126 | 19.945194 | -0.70532 | 4.789446 | 20.650514 | 15.861068 | 0.8617443 | 0.867827902 | 0.8361934

## 50C
T[C] | P[bar] | MP1[g] | MP2[g] | ZP[g] | MP1*[g] | MP2*[g] | msk[g] | ρ[g/cc] | ρSW[g/cc] | ρSAFT[g/cc]
51 | 1e-05 | 6.12832 | 25.750064 | -0.00012 | 6.12844 | 25.750184 | 19.621744 | 0 | 0 | 0
50.78 | 5.103 | 6.108628 | 25.693362 | -0.00772 | 6.116348 | 25.701082 | 19.584734 | 0.008480752 | 0.008503875 | 0.00851576
50.8 | 10.1384 | 6.087222 | 25.634066 | -0.016664 | 6.103886 | 25.65073 | 19.546844 | 0.01716315 | 0.01723937 | 0.01724744
50.8 | 50.0374 | 5.875392 | 25.042148 | -0.100134 | 5.975526 | 25.142282 | 19.166756 | 0.1042594 | 0.104373676 | 0.1046233
50.8 | 101.0376 | 5.206028 | 23.174368 | -0.339724 | 5.545752 | 23.514092 | 17.96834 | 0.3788735 | 0.383781777 | 0.3965961
50.8 | 200.8766 | 4.17169 | 20.397968 | -0.744374 | 4.916064 | 21.142342 | 16.226278 | 0.7780628 | 0.780717272 | 0.7433312

## Results
25 C | [8 empty] | Raw | Excess adsorption (no swelling) |  |  | Absolute adsorption (swelling considered)
T[C] | P[bar] | MP1[g] | MP2[g] | ZP[g] | MP1*[g] | MP2*[g] | msk[g] | ρ[g/cc] | m_raw[g] | mco2/mPoly[gCO2/gPoly] | mco2/mPoly[%] | qex[mmol/g] | Swelling ratio | mco2/mPoly[gCO2/gPoly] | mco2/mPoly[%] | qabs[mmol/g]
24.8 | -0.012 | 6.1282 | 25.749778 | 0.000186 | 6.128014 | 25.749592 | 19.621578 | 0 | -1.6e-05 | [8 empty] | Experiment properties
24.8 | 5.0808 | 6.106794 | 25.687994 | -0.00827 | 6.115064 | 25.696264 | 19.5812 | 0.009252521 | -0.012966 | 0.001670878 | 0.1670878 | 0.03796587 | 0.009 | 0.001758489 | 0.1758489 | 0.03995657 |  | ms | 0.842817 | g
24.8 | 10.044 | 6.084564 | 25.62424 | -0.017186 | 6.10175 | 25.641426 | 19.539676 | 0.01876764 | -0.02628 | 0.003412906 | 0.3412906 | 0.07754842 | 0.019 | 0.003788069 | 0.3788069 | 0.0860729 |  | Mw | 44.01 | g/mol
24.8 | 20.03 | 6.034196 | 25.48243 | -0.037714 | 6.07191 | 25.520144 | 19.448234 | 0.03972136 | -0.05612 | 0.00663142 | 0.663142 | 0.1506799 | 0.037 | 0.008177678 | 0.8177678 | 0.1858141 |  | Vsk | 4.364 | cc
24.84 | 29.9914 | 5.975714 | 25.318884 | -0.061312 | 6.037026 | 25.380196 | 19.34317 | 0.06379652 | -0.091004 | 0.009618951 | 0.9618951 | 0.2185628 | 0.056 | 0.01337768 | 1.337768 | 0.3039691 |  | Vs | 0.886726 | cc
24.82 | 39.8124 | 5.904782 | 25.122308 | -0.089876 | 5.994658 | 25.212184 | 19.217526 | 0.09258753 | -0.133372 | 0.01241939 | 1.241939 | 0.2821947 | 0.076 | 0.01982264 | 1.982264 | 0.4504121 |  | Vbasket | 0.666823 | cc
24.8 | 50.0824 | 5.809928 | 24.859848 | -0.12698 | 5.936908 | 24.986828 | 19.04992 | 0.130994 | -0.191122 | 0.01469318 | 1.469318 | 0.3338601 | 0.099 | 0.02833722 | 2.833722 | 0.6438814 |  | ρ_HDPE | 0.9504819 | g/cc
Ar buoyancy - Empty basket
35 C | [8 empty] | Raw | Excess adsorption (no swelling) |  |  | Absolute adsorption (swelling considered) |  |  |  |  | m_met | 5.285213 | [g]
T[C] | P[bar] | MP1[g] | MP2[g] | ZP[g] | MP1*[g] | MP2*[g] | msk[g] | ρ[g/cc] |  | mco2/mPoly[gCO2/gPoly] | nex[%] | nex[mmol/g] | Swelling ratio | mco2/mPoly[gCO2/gPoly] | mco2/mPoly[%] | qabs[mmol/g] |  | V_met | 0.666823 | [cm3]
34.7 | -0.013 | 6.25601 | 25.87773 | 0.127682 | 6.128328 | 25.750048 | 19.62172 | 0 | 0.000298 | [8 empty] | He buoyancy - Filled basket
34.8 | 5.0138 | 6.234836 | 25.818216 | 0.11903 | 6.115806 | 25.699186 | 19.58338 | 0.008785518 | -0.012224 | 0.001690441 | 0.1690441 | 0.03841039 | 0.01 | 0.001782873 | 0.1782873 | 0.04051064 | m_met = m_sample + m_sample holder | m_met | 6.12803 | [g]
34.8 | 9.9914 | 6.21284 | 25.756398 | 0.109932 | 6.102908 | 25.646466 | 19.543558 | 0.01791063 | -0.025122 | 0.003207155 | 0.3207155 | 0.07287333 | 0.016 | 0.003508655 | 0.3508655 | 0.07972405 |  | V_met | 1.553549 | [cm3]
34.8 | 49.6692 | 5.973326 | 25.08728 | 0.014946 | 5.95838 | 25.072334 | 19.113954 | 0.1163533 | -0.16965 | 0.01318272 | 1.318272 | 0.2995393 | 0.081 | 0.02309835 | 2.309835 | 0.5248432
35.08 | 49.6814 | 5.973512 | 25.088628 | 0.015038 | 5.958474 | 25.07359 | 19.115116 | 0.1160871 | -0.169556 | 0.01280344 | 1.280344 | 0.2909213 | 0.081 | 0.02269638 | 2.269638 | 0.5157096
34.8 | 80.3576 | 5.359624 | 23.353652 | -0.195508 | 5.555132 | 23.54916 | 17.994028 | 0.3729817 | -0.572898 | 0.00776835 | 0.776835 | 0.1765133 | 0.122 | 0.05564276 | 5.564276 | 1.264321
34.8 | 100.2838 | 4.50589 | 21.076074 | -0.536896 | 5.042786 | 21.61297 | 16.570184 | 0.6992521 | -1.085244 | 0.00127945 | 0.127945 | 0.0290718 | 0.132 | 0.09838943 | 9.838943 | 2.235615
34.8 | 201.3906 | 4.084126 | 19.945194 | -0.70532 | 4.789446 | 20.650514 | 15.861068 | 0.8617443 | -1.338584 | 0.0002111383 | 0.02111383 | 0.004797507 | 0.144 | 0.1307672 | 13.07672 | 2.971307
50 C | [8 empty] | Raw | Excess adsorption (no swelling) |  |  | Absolute adsorption (swelling considered)
T[C] | P[bar] | MP1[g] | MP2[g] | ZP[g] | MP1*[g] | MP2*[g] | msk[g] | ρ[g/cc] |  | mco2/mPoly[gCO2/gPoly] | nex[%] | nex[mmol/g] | Swelling ratio | mco2/mPoly[gCO2/gPoly] | mco2/mPoly[%] | qabs[mmol/g]
51 | -0.0122 | 6.12832 | 25.750064 | -0.00012 | 6.12844 | 25.750184 | 19.621744 | 0 | 0.00041
50.78 | 5.103 | 6.108628 | 25.693362 | -0.00772 | 6.116348 | 25.701082 | 19.584734 | 0.008480752 | -0.011682 | 0.001771753 | 0.1771753 | 0.04025795 | 0.008 | 0.001843133 | 0.1843133 | 0.04187987
50.8 | 10.1384 | 6.087222 | 25.634066 | -0.016664 | 6.103886 | 25.65073 | 19.546844 | 0.01716315 | -0.024144 | 0.002989735 | 0.2989735 | 0.06793308 | 0.011 | 0.003188365 | 0.3188365 | 0.07244638
50.8 | 50.0374 | 5.875392 | 25.042148 | -0.100134 | 5.975526 | 25.142282 | 19.166756 | 0.1042594 | -0.152504 | 0.01123385 | 1.123385 | 0.2552567 | 0.061 | 0.01792501 | 1.792501 | 0.4072939
50.8 | 101.0376 | 5.206028 | 23.174368 | -0.339724 | 5.545752 | 23.514092 | 17.96834 | 0.3788735 | -0.582278 | 0.007499331 | 0.7499331 | 0.1704006 | 0.113 | 0.05254249 | 5.254249 | 1.193876
50.8 | 200.8766 | 4.17169 | 20.397968 | -0.744374 | 4.916064 | 21.142342 | 16.226278 | 0.7780628 | -1.211966 | -0.003805495 | -0.3805495 | -0.08646888 | 0.141 | 0.1116169 | 11.16169 | 2.53617