## Sensitivity Data
m_raw (g) | m_raw change (%) | SwellingRatio | Solubility (g/g)
-1.06353912 | -2 | 0.2542362 | 0.2505475
-1.067880096 | -1.6 | 0.2185919 | 0.2185259
-1.072221072 | -1.2 | 0.1855593 | 0.1884733
-1.076562048 | -0.8 | 0.1551029 | 0.1603628
-1.080903024 | -0.4 | 0.1270607 | 0.1340722
-1.085244 | 0 | 0.09889878 | 0.1076914
-1.089584976 | 0.4 | 0.07825206 | 0.08697599
-1.093925952 | 0.8 | 0.05750977 | 0.06618858
-1.098266928 | 1.2 | 0.03925158 | 0.04727383
-1.102607904 | 1.6 | 0.02349887 | 0.03024787
-1.10694888 | 2 | 0.01023738 | 0.01509996