## Sensitivity Data
m_raw (g) | m_raw change (%) | SwellingRatio | Solubility (g/g)
-1.18772668 | -2 | 0.1375689 | 0.1428452
-1.192574544 | -1.6 | 0.08860889 | 0.09687792
-1.197422408 | -1.2 | 0.05189178 | 0.06096684
-1.202270272 | -0.8 | 0.02479079 | 0.03295436
-1.207118136 | -0.4 | 0.005291075 | 0.01118549
-1.211966 | 0
-1.216813864 | 0.4
-1.221661728 | 0.8
-1.226509592 | 1.2
-1.231357456 | 1.6
-1.23620532 | 2